## Sheet1
Wcat [g] | T [K] | p [Mpa] | F°(Anisole) [µmol s-1] | F°(H2) [µmol s-1] | F°(N2) [µmol s-1] | F°(Ethane) [µmol s-1] | F°(Hexane) [µmol s-1] | F°(Phenol) [µmol s-1] | F°(Cresol) [µmol s-1] | F°(Benzene) [µmol s-1] | F°(Toluene) [µmol s-1] | F°(CH4) [µmol s-1] | F°(H2O) [µmol s-1] | F(Anisole) [µmol s-1] | F(H2) [µmol s-1] | F(N2) [µmol s-1] | F(Ethane) [µmol s-1] | F(Hexane) [µmol s-1] | F(Phenol) [µmol s-1] | F(Cresol) [µmol s-1] | F(Benzene) [µmol s-1] | F(Toluene) [µmol s-1] | F°(CH4) [µmol s-1] | F°(H2O) [µmol s-1]
2 | 573 | 0.506625 | 2.77376292 | 993.0071255 | 2480.15873 | 3.100198413 | 28.2 | 0 | 0 | 0 | 0 | 0 | 0 | 1.290900506 | 993.0071255 | 2480.15873 | 3.100198413 | 28.2 | 0.905508775 | 0.547981347 | 0.022279286 | 0.007025358 | 0.927788061 | 0.029304644
1 | 573 | 0.506625 | 2.588457637 | 248.015873 | 1612.103175 | 0.734011973 | 28.07612777 | 0 | 0 | 0 | 0 | 0 | 0 | 1.973229172 | 248.015873 | 1612.103175 | 0.734011973 | 28.07612777 | 0.436016032 | 0.173144997 | 0.004965571 | 0.001101865 | 0.440981603 | 0.006067436
0.5 | 573 | 0.506625 | 2.588457637 | 256.6964286 | 1488.095238 | 0.734011973 | 28.07612777 | 0 | 0 | 0 | 0 | 0 | 0 | 2.295409943 | 256.6964286 | 1488.095238 | 0.734011973 | 28.07612777 | 0.235528991 | 0.055346371 | 0.002112362 | 5.99692e-05 | 0.237641353 | 0.0021723312
0.5 | 573 | 0.506625 | 1.294228818 | 322.4206349 | 1240.079365 | 0.367005987 | 14.03806388 | 0 | 0 | 0 | 0 | 0 | 0 | 0.956504422 | 322.4206349 | 1240.079365 | 0.367005987 | 14.03806388 | 0.217301816 | 0.118373636 | 0.001580202 | 0.000468742 | 0.218882018 | 0.002048944
0.5 | 573 | 0.506625 | 5.176915274 | 520.8333333 | 930.0595238 | 1.468023946 | 56.15225554 | 0 | 0 | 0 | 0 | 0 | 0 | 4.696548499 | 520.8333333 | 930.0595238 | 1.468023946 | 56.15225554 | 0.419603369 | 0.056922062 | 0.003310231 | 0.000531113 | 0.4229136 | 0.003841344
0.5 | 548 | 0.506625 | 2.5885 | 260.4166667 | 1488.095238 | 0.734 | 28.0761 | 0 | 0 | 0 | 0 | 0 | 0 | 2.45199642 | 260.4166667 | 1488.095238 | 0.734 | 28.0761 | 0.117491841 | 0.018935862 | 1.45202e-05 | 1.89935e-05 | 0.1175063612 | 3.35137e-05
0.5 | 598 | 0.506625 | 2.5885 | 260.4166667 | 1488.095238 | 0.734 | 28.0761 | 0 | 0 | 0 | 0 | 0 | 0 | 2.014217115 | 260.4166667 | 1488.095238 | 0.734 | 28.0761 | 0.417735536 | 0.15090915 | 0.004254553 | 0.001341283 | 0.421990089 | 0.005595836
0.5 | 623 | 0.506625 | 2.5885 | 260.4166667 | 1488.095238 | 0.734 | 28.0761 | 0 | 0 | 0 | 0 | 0 | 0 | 1.657777771 | 260.4166667 | 1488.095238 | 0.734 | 28.0761 | 0.609606933 | 0.307865408 | 0.009817438 | 0.003390087 | 0.619424371 | 0.013207525
0.5 | 598 | 0.506625 | 1.941343228 | 99.20634921 | 1736.111111 | 0.55050898 | 21.05709583 | 0 | 0 | 0 | 0 | 0 | 0 | 1.416451641 | 99.20634921 | 1736.111111 | 0.55050898 | 21.05709583 | 0.300127364 | 0.22192677 | 0.001800036 | 0.001037416 | 0.3019274 | 0.002837452
1 | 573 | 0.506625 | 2.5885 | 930.0595 | 930.0595 | 0.734 | 28.0761 | 0 | 0 | 0 | 0 | 0 | 0 | 1.103130873 | 930.0595 | 930.0595 | 0.734 | 28.0761 | 1.001193003 | 0.4540151 | 0.025895574 | 0.004223087 | 1.027088577 | 0.030118661
0.5 | 598 | 0.506625 | 3.882686455 | 868.0555556 | 1736.111111 | 1.10101796 | 42.11419165 | 0 | 0 | 0 | 0 | 0 | 0 | 2.86596447 | 868.0555556 | 1736.111111 | 1.10101796 | 42.11419165 | 0.735039262 | 0.26953128 | 0.010209653 | 0.00194179 | 0.745248915 | 0.012151443
0.5 | 548 | 0.506625 | 2.5885 | 260.4166667 | 1488.095238 | 0.734 | 28.0761 | 0 | 0 | 0 | 0 | 0 | 0 | 2.45378549 | 260.4166667 | 1488.095238 | 0.734 | 28.0761 | 0.116789545 | 0.0179545485 | 1.49508e-05 | 1.9045875e-05 | 0.1168044958 | 3.3996675e-05
1 | 573 | 0.506625 | 2.588457637 | 248.015873 | 1612.103175 | 0.734011973 | 28.07612777 | 0 | 0 | 0 | 0 | 0 | 0 | 1.972985412 | 248.015873 | 1612.103175 | 0.734011973 | 28.07612777 | 0.433077985 | 0.175889426 | 0.0047864895 | 0.0013985415 | 0.4378644745 | 0.006185031
0.5 | 623 | 0.506625 | 2.5885 | 260.4166667 | 1488.095238 | 0.734 | 28.0761 | 0 | 0 | 0 | 0 | 0 | 0 | 1.675982463 | 260.4166667 | 1488.095238 | 0.734 | 28.0761 | 0.589400016 | 0.3118475951 | 0.00955659855 | 0.002159846 | 0.5989566 | 0.01171644455